## Sheet1
u [mm] | Fh [kN] | time [s]
0 | 0 | 0
0.445545837 | 21.83 | 0
0.192228316 | 0.3776 | 26
-0.44632078 | -29.33 | 26
-0.465193041 | -27.54 | 26
-0.112149123 | 0.3531 | 62
0.413907757 | 23.65 | 62
0.08521365 | 0.3135 | 96
-0.430853628 | -28.11 | 96
-0.081181416 | -0.06953 | 129
0.814377886 | 34.24 | 129
0.822970594 | 34.01 | 129
0.240302345 | -0.4721 | 174
-0.787016657 | -41.94 | 174
-0.820022851 | -41.38 | 174
-0.197072381 | -0.4596 | 228
0.817437975 | 35.19 | 228
0.180802632 | -0.3685 | 283
-0.797136759 | -40.64 | 283
-0.133578899 | 0.4195 | 338
1.693839178 | 48.8 | 338
0.601863118 | -0.2831 | 412
-1.80355957 | -51.36 | 412
-1.858139937 | -50.96 | 412
-0.628836847 | 0.0401 | 507
1.688721454 | 49.71 | 507
0.467046441 | 0.04896 | 602
-1.774265731 | -49.18 | 602
-0.507712393 | 0.3083 | 695
2.555835008 | 54.27 | 695
2.607948261 | 53.37 | 695
0.862139632 | -0.3771 | 752
-2.596919149 | -51.77 | 752
-2.674119128 | -50.8 | 752
-0.926375725 | 0.437 | 817
2.587708664 | 51.74 | 817
0.614986765 | -0.2089 | 881
-2.766729968 | -49.34 | 881
-0.978322834 | 0.1185 | 946
3.330039217 | 52.86 | 946
3.402441677 | 52.63 | 946
0.802520886 | -0.5487 | 1019
-3.540596326 | -49.44 | 1019
-1.502542497 | 0.2273 | 1099
3.372258188 | 49.84 | 1099
0.574716515 | 0.1839 | 1179
-3.460668327 | -46.15 | 1179
-3.557377266 | -45.8 | 1179
-1.414409928 | 0.1297 | 1258
4.265603489 | 50.1 | 1258
0.988445929 | 0.762 | 1317
-4.317890326 | -46.2 | 1317
-4.46704704 | -45.59 | 1317
-1.939549835 | -0.1328 | 1381
4.250961086 | 47.07 | 1381
0.828468274 | 0.08854 | 1445
-4.375585403 | -43.18 | 1445
-4.431085195 | -41.94 | 1445
-1.707835494 | 0.924 | 1509
4.948550424 | 46.69 | 1509
5.110571353 | 46.01 | 1509
1.192532543 | -0.5557 | 1561
-5.154069489 | -42.55 | 1561
-5.32049275 | -41.68 | 1561
-2.232779445 | -0.01432 | 1619
5.074352084 | 43.6 | 1619
5.132056903 | 42.93 | 1619
1.179225908 | -0.07526 | 1676
-5.202223723 | -39.61 | 1676
-5.39944313 | -39.05 | 1676
-2.150176895 | 0.2279 | 1734
6.860291358 | 43.29 | 1734
2.310790122 | 0.3805 | 1782
-6.869805454 | -39.85 | 1782
-7.151426087 | -38.59 | 1782
-3.186708026 | -0.5508 | 1841
6.66716072 | 38.99 | 1841
6.771082207 | 38.58 | 1841
2.200634674 | -0.188 | 1899
-6.990480117 | -36.78 | 1899
-3.006067546 | -0.2078 | 1959
8.206304134 | 37.1 | 1959
8.300102325 | 35.84 | 1959
3.684539668 | -0.00651 | 2016
-8.652551141 | -36.31 | 2016
-8.909881152 | -35.77 | 2016
-3.718694193 | -0.06563 | 2077
8.096182532 | 33.4 | 2077
3.82779803 | 0.2797 | 2136
-8.786268023 | -33.63 | 2136
-3.586030852 | 0.4159 | 2196
9.801780884 | 33.37 | 2196
5.379572095 | 0.1956 | 2253
-10.47662166 | -32.92 | 2253
-10.85882588 | -32.65 | 2253
-4.962850044 | 0.4461 | 2314
9.694946297 | 30.42 | 2314
5.201825677 | -0.03333 | 2374
-10.57684389 | -30.17 | 2374
-5.371153809 | 0.2388 | 2434
13.33115383 | 30.39 | 2434
13.51472823 | 29.75 | 2434
8.268775454 | -0.512 | 2497
-13.06902861 | -28.25 | 2497
-13.37977513 | -27.04 | 2497
-7.573779163 | 0.3641 | 2566
9.420785987 | 26.38 | 2566
22.07440283 | 7.647 | 2566